## 集流管
Number | Code | Outside Diameter | Wall Thickness | Tube Hole Width | Tube Hole Height | Tube Vertical Spacing | Tube Hole Location | Drawing#for mold&Revison | Max Number of Tube hole | Material&Temper | Extermal clad percentage | design pressure | Process status | Raw Material Code | Remarks
J80 | 348000 | 17 | 1.3 | 9.55 | 3.32 | 14 | 9~30 | J80-M001 | 100 | AA3003 H14 | 8±1.5% | 13.5 | OK | 403010
J86 | 348060 | 17 | 1.3 | 7.7 | 4.25 | 17.5 | 9~30 | J86-M001 | 80 | AA3003 H14 | 8±1.5% | 13.5 | OK | 403010
J108 | 340108 | 13 | 1.2 | 7.7 | 4.25 | 17.5 | 9~30 | 无 | 80 | AA3003 H14 | 10±2% | 13.5 | 样品模 |  | 暂用
J118 | 340118 | 17 | 1.3 | 8.6 | 3.8 | 17.5 | 9~30 | 无 | 80 | AA3003 H14 | 8±1.5% | 13.5 | 样品模 | 403010
J119 | 340119 | 17 | 1.3 | 9.7 | 3.4 | 14 | 9~30 | 无 | 100 | AA3003 H14 | 8±1.5% | 13.5 | 样品模 | 403010
J122 | 340122 | 18*17 | 1.6 | 7.7 | 4.25 | 17.5 | 9~30 | J122-M001 | 45 | AA3003 H14 | 6.5±1% | 13.5 | OK | 403800
J122D | 341122 | 18*17 | 1.6 | 7.7 | 4.25 | 17.5 | 9~30 | J122D-M001 | 70 | AA3003 H14 | 6.5±1% | 13.5 | OK | 403800
J150 | 341500 | 18*18 | 1.6 | 9.55 | 3.28 | 14 | 9~30 | J150-M001 | 100 | AA3003 H14 | 6.5±1% | 13.5 | OK | 403813
J150D | 341150 | 18*18 | 1.6 | 9.55 | 3.28 | 14 | 9~30 | J150D-M001 | 100 | AA3003 H14 | 6.5±1% | 13.5 | OK | 403813
J152 | 340152 | 13.6*14 | 1.3 | 7.95 | 3.35 | 14 | 9~30 | J152-M001 | 56 | AA3003 H14 | 9±1.5% | 13.5 | OK | 403808
J160 | 340160 | 17 | 1.3 | 8.95 | 3.18 | 17.5 | 9~30 | J160-M001 | 100 | AA3003 H14 | 8±1.5% | 13.5 | OK | 403010
L081-0011 | / | 17 | 1.3 | 9.55 | 3.32 | 12 | 9~30 | 无 | 90 | AA3003 H14 | 8±1.5% | 13.5 | 样品模 | 403010 | 松下专用12间距
J011 | 341011 | 20 | 1.5 | 9.55 | 3.32 | 14 | 9~20 | J011-M001 | 100 | AA3003 H14 | 8±1.5% | 13.5 | 样品单冲模 | 403001 | 样品模
J101 | 341101 | 20 | 1.5 | 11.45 | 3.32 | 14 | 9~20 | J101-M001 | 100 | AA3003 H14 | 8±1.5% | 13.5 | OK | 403001

## 扁 管
Tube Type | Code | Width(mm) | Height(mm) | Number of ports | Shrink end width(mm) | Retracted length(mm) | Material cross-sectional area(mm²) | Material cross-sectional circumference(mm) | Arc hole area(mm²）/Circumference(mm) | Rectangular hole area(mm²)/Circumference(mm) | Channel cross-sectional area(mm²) | Drawing#for mold&Revison | Materl&Temper | Zn coating(g/m²) | Unit Weight(Kg/m) | Design pressure(Mpa) | Remarks
A58S1(圆管) | 305811 | φ5 | / | 2 | 4.6 | 6 | 19.63 | 15.7 |  | 26.8 | 11.94 | A58S1-M001 | AA3103/H112 | 10±2 | 0.0208 |  | 暂用
A506S1(圆管) | 305061 | φ5 | / | / | 4.7 | 6 | 19.63 | 15.7 |  | 20.7 |  | A506S1-M001 | AA3103/H112 | 10±2 | 0.019 |  | 验证中
A89S1 | 308911 | 8.08 | 4.29 | 4 | 7.7 | 4.5 | 29.327 | 20.5 | 3.22/8.634 | 5.37/12.33 | 17.18 | A89S1-M001 | AA3103/H112 | 10±2 | 0.0334 |  | 禁用
A89S1M | 308961 | 8.08 | 4.2 | 4 | 7.7 | 4.5 | 29 | 20.3 | 3.16/8.61 | 5.29/12.28 | 16.9 | A89S1M-M001 | AA3103/H112 | 10±2 | 0.0334 |  | M代表小扁管
A89M1 | 308961 | 8.08 | 4.2 | 4 | 7.7 | 6 | 29 | 20.3 | 3.16/8.61 | 5.29/12.28 | 16.9 | A89S1M-M001 | AA3103/H112 | 10±2 | 0.0334 |  | 缩口加长/常规
A120S1 | 301211 | 8.08 | 4.29 | 5 | 7.7 | 4.5 | 29.33 | 20.5 | 2.572/7.99 | 3.87/11.5 | 16.7 | A120S1-M001 | AA3103/H112 | 10±2 | 0.0345
A120S1M | 301218 | 8.08 | 4.2 | 5 | 7.7 | 4.5 | 29 | 20.3 | 2.45/7.92 | 3.8/11.46 | 16.3 | A120S1M-M001 | AA3103/H112 | 10±2 | 0.0345
A129S6 | 301296 | 9 | 3.8 | 5 | 8.6 | 4.5 | 29.15 | 21.5 | 2.45/7.5 | 3.83/10.95 | 16.56 | A129S6-M001 | AA3106/H112 | 8±2 | 0.0346 | 13.5 | 禁用
A130S6 | 301306 | 10.1 | 3.4 | 5 | 9.7 | 4.5 | 29.57 | 23.1 | 2.9/7.85 | 3.61/9.49 | 16.6 | A130S6-M001 | AA3106/H112 | 8±2 | 0.0354 | 13.5 | 禁用
A150S1 | 300150 | 9.96 | 3.28 | 5 | 9.58 | 6 | 30.87 | 24 | 3.24/7.61 | 3.67/9.06 | 17.5 | A150S1-M001 | AA3103/H112 | 10±2 | 0.0358 |  | B150翅片禁用
A151S1 | 300151 | 8.34 | 3.36 | 4 | 7.95 | 6 | 26.24 | 20.96 | 3.76/7.98 | 3.85/11.1 | 15.2 | A151S1-M001 | AA3103/H112 | 10±2 | 0.03
A158S1 | 301581 | 9.96 | 3.34 | 5 | 9.58 | 6 | 31.38 | 24.1 | 2.7/9.4 | 3.6/11.9 | 16.2 | A158S1-M001 | AA3103/H112 | 10±2 | 0.042
A158M1 | 301581 | 9.96 | 3.34 | 5 | 9.58 | 4 | 31.38 | 24.1 | 2.7/9.4 | 3.6/11.9 | 16.2 | A158S1-M001 | AA3103/H112 | 10±2 | 0.042 |  | 缩口减短
A159S1 | 301591 | 11.86 | 3.34 | 6 | 11.48 | 6 | 37.73 | 27.86 | 2.794/9.49 | 3.74/11.33 | 20.5 | A159S1-M001 | AA3103/H112 | 10±2 | 0.462
A159M1 | 301591 | 11.86 | 3.34 | 6 | 11.48 | 4.5 | 37.73 | 27.86 | 2.794/9.49 | 3.74/11.33 | 20.5 | A159S1-M001 | AA3103/H112 | 10±2 | 0.462 |  | 缩口减短
A187S1 | 301871 | 9.96 | 3.34 | 5 | 9.58 | 6 | 31.38 | 24.1 | 3.132/7.541 | 3.97/9.337 | 18.174 | A187S1-N001 | AA3103/H112 | 10±2 | 0.0363 |  | A158降成版本/ 缩口减短
A187M1 | 301871 | 9.96 | 3.34 | 5 | 9.58 | 4 | 31.38 | 24.1 | 3.132/7.541 | 3.97/9.337 | 18.174 | A187M1-N001 | AA3103/H112 | 10±2 | 0.0363
A161S1 | 301611 | 9.36 | 3.95 | 5 | 8.95 | 6 | 33.98 | 23.4 | 3.285/9.696 | 4.19/12.57 | 19.85 | A161S1-M001 | AA3103/H113 | 10±2 | 0.0381 | 13.5 | 禁用
A271S1 | 302711 | 9.96 | 3.34 | 5 | 9.58 | 6 | 31.38 | 24.1 | 2.576/9.3 | 3.355/11.7 | 15.217 | A271S1-M001 | AA3103/H112 | 10±2 | 0.0442 |  | KHK专用同A279
A272S1 | 302721 | 11.86 | 3.34 | 5 | 11.48 | 6 | 37.73 | 27.86 | 3.867/8.58 | 5.234/10.442 | 23.436 | A272S1-M001 | AA3103/H112 | 10±2 | 0.0387 |  | R290冷媒
A273S1 | 302731 | 11.86 | 3.34 | 7 | 11.48 | 6 | 37.73 | 27.86 | 2.852/8.156 | 3.048/8.632 | 20.944 | A273S1-M001 | AA3103/H112 | 10±2 | 0.0428
A274S1 | 302741 | 11.86 | 3.34 | 6 | 11.48 | 6 | [10 empty] | 开模中
A275S1 | 302751 | 11.86 | 3.34 | 6 | 11.48 | 6 | [10 empty] | 开模中
A276S1 | / | 9.36 | 3.18 | 4 | 8.95 | 6 | 28.38 | 22.83 | 3.513/8.5 | 4.83/10.33 | 16.686 | A276S1-M001 | AA3103/H112 | 10±2 | 0.0317 |  | R290冷媒
A277S1 | / | 9.36 | 3.18 | 5 | 8.95 | 6 | 28.38 | 22.83 | 2.93/6.63 | 3.48/8.29 | 16.3 | A277S1-M001 | AA3103/H112 | 10±2 | 0.0333
A278S1 | / | 16 | 2.9 | 10 | 15.4 | 10 | 44.875 | 35.52 | 2.159/5.74 | 2.716/6.557 | 26 | A278S1-M001 | AA3103/H112 | 10±2 | 0.0507
A279S1 | / | 9.96 | 3.34 | 6 | 9.58 | 6 | [5 empty] | A279S1-M001 | AA3103/H112 | 10±2 | 0.0443 |  | JCH高耐压

## 翅 片
Fin type | Code | Pitch of holes | Fin Gage | Fin Width | Fin Pitch | Range of fin pitch(just for sample | Louver length(Overall) | Louver pitch | Louver Angle | Louver Number | Drawing#for mold&Revison | Material | Process status | Linear density | Raw material code | 大明市工厂铝箔代号 | 杭州工厂铝箔代号 | Remarks
B107 | 310107 | 17.5 | 0.1 | 19 | 1.2 | 1.2~1.5 | / | / | / | / | B107-M001 | AA3003 | 样品模 | 9.1e-05 | 401046 |  |  | 暂用
B108 | 310108 | 17.5 | 0.1 | 19 | 1.2 | 1.2~1.5 | / | / | / | / | B108-M001 | AA3003 | 样品模 | 9.1e-05 | 401046
B109 | 310109 | 17.5 | 0.1 | 21 | 1.2 | 1.2~1.5 | / | / | / | / | B109-M001 | AA3003 | 样品模 | 0.0001 | 401100
B116 | 310116 | 14 | 0.08 | 11.5 | 1.2 | 1.2~1.5 | 7.81 | 1 | 27 | 4 | B116-M001 | AA3003 | 批量模 | 3.5e-05 | 401156(0.09)
B126 | 310126 | 14 | 0.08 | 11.5 | 1.2 | 1.2~1.5 | 7.81 | 1 | 27 | 5 | B126-M001 | AA3003 | 批量模 | 3.5e-05 | 401156(0.09)
B136 | [12 empty] | 样品模 | 6.8e-05 | 401133 |  |  | 松下专用
B136L | [12 empty] | 样品模 | 6.8e-05 | 401133 |  |  | 松下专用
B143(圆管) | 390110 | 14 | 0.1 | 17.3 | 1.1 | 1.1~1.6 | 8 | 1.1 | 36 | 8 | B143-M001 | AA3003 | 批量模 | 0.0654 | 401212 |  |  | 暂定J909
B144(圆管) | 390167 | 14 | 0.1 | 17.3 | 1.1 | 1.1~1.6 | 6.8 | / | / | / | B144-M001 | AA3003 | 批量模 | 0.0654 | 401212 |  |  | 暂定J909
B150 | 310150 | 14 | 0.1 | 21 | 1.2 | 1.2~1.5 | / | / | / | / | B150-M001 | AA3003 | 批量模(暂用) | 7.97e-05 | 401115
B150L | 3101501 | 14 | 0.1 | 21 | 1.2 | 1.2~1.5 | 13 | 1.16 | 30 | 10 | B150L-M001 | AA3003 | 批量模(暂用) | 7.97e-05 | 401115
B150H | 3101502 | 14 | 0.1 | 21 | 1.2 | 1.2~1.5 | 13 | 1.16 | 36 | 10 | B150H-M001 | AA3003 | 批量模 | 7.97e-05 | 401115 | 401115
B151 | 390100 | 14 | 0.1 | 21 | 1.7 | 1.7~3.0 | / | / | / | / | B151-M001 | AA3003 | 样品模 | 7.98e-05 | 401210 |  |  | 大片距
B152 | 390260 | 14 | 0.1 | 21 | 1.2 | 1.2~1.5 | / | / | / | / | B152-M001 | AA3003 | 样品模/批量模 | 7.97e-05 | 401263/401253 | 401253 | 401263
B152H | 390264 | 14 | 0.1 | 21 | 1.2 | 1.2~1.5 | 14.3 | 1.1 | 36 | 10 | B152H-M001 | AA3003 | 样品模/批量模 | 7.97e-05 | 401263/401253 | 401253 | 401263
B160 | 390220 | 17.5 | 0.1 | 17 | 1.2 | 1.2~1.5 | 12.8 | 1.18 | 36 | 8 | B160-M001 | AA3003 | 批量模 | 8e-05 | 401256 |  |  | 暂用
B160L | 390237 | 17.5 | 0.1 | 17 | 1.2 | 1.2~1.5 | / | / | / | / | B160L-M001 | AA3003 | 批量模 | 8e-05 | 401256
B161 | 390174 | 14 | 0.1 | 18 | 1.2 | 1.2~1.5 | / | / | / | / | B161-M001 | AA3003 | 样品模 | 6.86e-05 | 401209 |  | 401209
B161H | 390181 | 14 | 0.1 | 18 | 1.2 | 1.2~1.5 | 15 | 1.1 | 36 | 10 | B161H-M001 | AA3003 | 样品模 | 6.86e-05 | 401209 |  | 401209
B162 | 390188 | 14 | 0.1 | 24 | 1.2 | 1.2~1.5 | / | / | / | / | B162-M001 | AA3003 | 样品模 | 9.15e-05 | 401209 |  | 401209
B162H | 390195 | 14 | 0.1 | 24 | 1.2 | 1.2~1.5 | 17.2 | 1.1 | 36 | 12 | B162H-M001 | AA3003 | 样品模 | 9.15e-05 | 401209 |  | 401209
B163 | 390151 | 14 | 0.1 | 24 | 1.7 | 1.7~3.0 | / | / | / | / | B163-M001 | AA3003 | 样品模 | 9.11e-05 | 401210 |  | 401210 | 大片距
B165 | 390208 | 14 | 0.1 | 24 | 1.2 | 1.2~1.5 | / | / | / | / | B165-M001 | AA3003 | 样品模/批量模 | 9.15e-05 | 401209/401115 | 401115 | 401209 | 9810000081884(一出10)
B165M | / | 14 | 0.1 | 30 | 1.2 | 1.2~1.5 |  |  |  |  | B165M-M001 | AA3003 | 样品模 | 0.114 | 借用B165/B165H 模具制作 |  | 401209
B165MM | / | 14 | 0.1 | 30 | 1.2 | 1.2~1.5 |  |  |  |  | B165MM-M001 | AA3003 | 样品模 | 0.114 |  |  | 401209
B165MH | / | 14 | 0.1 | 30 | 1.2 | 1.2~1.5 |  |  |  |  | B165MH-M001 | AA3003 | 样品模 | 0.114 |  |  | 401209
B165H | 390214 | 14 | 0.1 | 24 | 1.2 | 1.2~1.5 | 17.2 | 1.1 | 36 | 12 | B165H-M001 | AA3003 | 样品模/批量模 | 9.15e-05 | 401209/401115 | 401115 | 401209 | 9810000081884
B166 | / | 14 | 0.1 | 30 | 1.2 | 1.2~1.5 | / | / | / | / | B166-M001 | AA3003 | 样品模 | 0.1142 |  |  | 9810000082352
B166M | / | 14 | 0.1 | 32 | 1.2 | 1.2~1.5 |  |  |  |  | B166M-M001 | AA3003 | 样品模 | 0.1223 |  |  | 9810000082352
B166MM | / | 14 | 0.1 | 34 | 1.2 | 1.2~1.5 |  |  |  |  | B166MM-M001 | AA3003 | 样品模 | 0.13 |  |  | 9810000082352
B166MH | / | 14 | 0.1 | 32 | 1.2 | 1.2~1.5 |  |  |  |  | B166MH-M001 | AA3003 | 样品模 | 0.1223 |  |  | 9810000082352
B166H | / | 14 | 0.1 | 30 | 1.2 | 1.2~1.5 |  |  |  |  | B166H-M001 | AA3003 | 样品模 | 0.1142 |  |  | 9810000082352
B166HH | / | 14 | 0.1 | 34 | 1.2 | 1.2~1.5 |  |  |  |  | B166HH-M001 | AA3003 | 样品模 | 0.13 |  |  | 9810000082352
B170(圆管) | 390227 | 14 | 0.1 | 19.5 | 1.2 | 1.2~1.6 | 15.2 | 1.1 | 36 | 10 | B170-M001 | AA3003 | 批量模 | 7.41e-05 | 401212 |  |  | 暂定J909
B608~B638 | 316800 | 17.5 | 0.1 | 17 | 1.2 | 1.2~1.5 | 12.8 | 1.18 | 30 | 8 | B608-M001 | AA3003 | 批量模 | 8e-05 | 401046 | 401046 |  | 开窗/不开窗
B648 | 316480 | 17.5 | 0.09 | 17 | 1.2 | 1.2~1.5 | 12.8 | 1.18 | 30 | 8 | B648-M001 | AA3003 | 批量模 | 7.3e-05 | 401057 | 401057 | 401057 | 首选用
B658 | 316580 | 17.5 | 0.09 | 17 | 1.2 | 1.2~1.5 | / | / | / | / | B658-M001 | AA3003 | 批量模 | 7.3e-05 | 401057 | 401057 | 401057 | 首选用
B668 | 390393 | 17.5 | 0.1 | 17 | 1.2 | 1.2~1.5 | 13.3 | 1.1 | 36 | 8 | B668-M001 | AA3003 | 样品模 | 8e-05 | 401256 | 401046 | 401256 | `
B668M | 390399 | 17.5 | 0.1 | 17 | 1.2 | 1.2~1.5 | / | / | / | / | B668M-M001 | AA3003 | 样品模 | 8e-05 | 401256 | 401046 | 401256